## Products
Product | Description | Regional availibility | Drive train | Base fluid | Freeze protection | Heavy duty applications | Industrial applications | Segment | Technology | Use type | Product information url
FREECOR LPC | A MEG-based coolant using P-OAT, developed for passenger car applications requiring long-life, silicate-free corrosion protection, meeting a diversity of OEMs specifications. | contact us for more info and regional availability | Battery,ICE and Hybrid | MEG | -18°C to -40°C,-40°C to -60°C | Automotive / Off-road,Automotive / On-road |  | Cars & Vans,Heavy Duty | P-OAT | Concentrate | https://www.arteco-coolants.com/en/product-finder/freecor-lpc
The information contained in this document is intended to provide the customer and/or end-user with an understanding of the properties of the product, it being understood that this information may not be construed as any express or implied warranty that the product is suitable for a specific use or application. All information contained in this document, including but not limited to text or graphic material, is the property of Arteco NV, is accurate to the best of our knowledge at the date of issue specified, supersedes all previous editions and information contained in them. and is subject to change without notice. Any textual or graphic material you copy, print, or download from this document is for your personal, non-commercial use only, and you not change or delete any copyright, trademark or other proprietary notices. Any other use, including but not limited to the reproduction, distribution, display or transmission of the content of this document is strictly prohibited, unless authorized by Arteco NV in writing.

## OEM Approvals
Product | OEM Group | OEM Brand | OEM Specification | Approval type | Comments

## National Standards
Product | Standard | Comments | Description
FREECOR LPC | ASTM D3306-20 |  | Standard Specification for Ethylene Glycol Base Engine Coolant for Automobile and Light Duty Service Covers the requirements for MEG, MPG or base , or also mixtures with glycerine, engine coolants used in automobiles or other light duty service cooling systems. Valid for coolant concentrates & readymix 50/50. Also coolants diluted from a concentrate (and the concentrate meets ASTM D3306) in the ratio between 40-70% meet performance. Spec replaces ASTM D5216
FREECOR LPC | ASTM D6210-17 |  | Standard Specification for Fully-Formulated Glycol Base Engine Coolant for Heavy-Duty Engines Specification for Heavy Duty coolant concentrate, with dilutions between 40-60vol%. Like ASTM D3306, but a minimum concentration of nitrite (as NO2−) of 1200 ppm in the 50 volume % predilute coolant, or a minimum combined concentration of nitrite (as NO2−) plus molybdate (as MoO4−2) in the 50 volume % predilute coolant of 780 ppm. At least 300 ppm each of NO2− and MoO4−2 must be present. The above concentrations are doubled for coolant concentrates.
FREECOR LPC | JIS K2234-1994 | spec obsolete | Japanese Industrial Standard. Engine antifreeze coolants Outdated. Replaced by version 2006. Covers antifreeze coolants mainly composed of ethylene glycol, which is employed for prevention of freezing of cooling liquid used in a liquid-cooled internal combustion engine and for corrosion prevention of the cooling system. Class 1: AF (regular use) Concentration from 25 till 60%. Testing is JIS specific but has many similarities with ASTM D3306. No RA requirements.
FREECOR LPC | JIS K2234-2006 | spec obsolete since end 2019 | Japanese Industrial Standard. Engine antifreeze coolants Supersedes version 1994. Replaced by version 2018 Covers antifreeze coolants mainly composed of ethylene glycol, which is employed for prevention of freezing of cooling liquid used in a liquid-cooled internal combustion engine and for corrosion prevention of the cooling system. Comprises the specification for 2 classes of engine coolant: Class 1: AF (regular use) and Class 2: LLC (Long Life Coolant). Concentration from 25 till 60%. Testing is JIS specific but has many similarities with ASTM D3306. No RA requirements.
FREECOR LPC | JIS K2234-2018 |  | Japanese Industrial Standard. Engine antifreeze coolants Supersedes version 2006. Covers antifreeze coolants mainly composed of ethylene glycol, which is employed for prevention of freezing of cooling liquid used in a liquid-cooled internal combustion engine and for corrosion prevention of the cooling system. Class 1 has been completely removed. and only Classss 2: LLC (Long Life Coolant) is kept. Some other differences vs 2006 version, a.o. more narrow corrsion spec (max 1 instead of max 2 mg/cm2) for corrosion property of cast aluminium at heat transfer surface (25 % Volume % test Solution 135 ±2 ° C for 168 ±2 hrs.) Concentration from 25 till 60%. Testing is JIS specific but has many similarities with ASTM D3306. No RA requirements.
FREECOR LPC | KS M 2142:2014 |  | Korean Standard. Engine Antifreeze Coolant Specification for MEG or MPG based concentrate , to be used 25-60vol%. It includes different types. Type 2= all season
FREECOR LPC | GB 29743-2013 |  | Chinese Standard Specification for Light & Heavy Duty Specification for coolant concentratre (MEG, MPG or other) for light and heavy duty. For heavy duty nitrite and/or molybdate is required Also contains requirement regarding marketing and package
FREECOR LPC | UNE 26-361-88/1 |  | Spanish specification. Vehículos automóviles, anticongelantes y refrigerantes, Base glicol No specific physical requirements. RA to report. All tests refer to UNE methods.
FREECOR LPC | GB 27943.1-2022
The information contained in this document is intended to provide the customer and/or end-user with an understanding of the properties of the product, it being understood that this information may not be construed as any express or implied warranty that the product is suitable for a specific use or application. All information contained in this document, including but not limited to text or graphic material, is the property of Arteco NV, is accurate to the best of our knowledge at the date of issue specified, supersedes all previous editions and information contained in them. and is subject to change without notice. Any textual or graphic material you copy, print, or download from this document is for your personal, non-commercial use only, and you not change or delete any copyright, trademark or other proprietary notices. Any other use, including but not limited to the reproduction, distribution, display or transmission of the content of this document is strictly prohibited, unless authorized by Arteco NV in writing.