## Products
Product | Description | Regional availibility | Drive train | Base fluid | Freeze protection | Heavy duty applications | Industrial applications | Segment | Technology | Use type | Product information url
FREECOR BMC | A MEG-based coolant using Si-OAT in combination with phosphate, developed for heavy duty and passenger car applications requiring long-life corrosion protection. | contact us for more info and regional availability | Battery,ICE and Hybrid | MEG | -18°C to -40°C,-40°C to -60°C | Automotive / Off-road,Automotive / On-road |  | Cars & Vans,Heavy Duty | Si-OAT | Concentrate | https://www.arteco-coolants.com/en/product-finder/freecor-bmc
The information contained in this document is intended to provide the customer and/or end-user with an understanding of the properties of the product, it being understood that this information may not be construed as any express or implied warranty that the product is suitable for a specific use or application. All information contained in this document, including but not limited to text or graphic material, is the property of Arteco NV, is accurate to the best of our knowledge at the date of issue specified, supersedes all previous editions and information contained in them. and is subject to change without notice. Any textual or graphic material you copy, print, or download from this document is for your personal, non-commercial use only, and you not change or delete any copyright, trademark or other proprietary notices. Any other use, including but not limited to the reproduction, distribution, display or transmission of the content of this document is strictly prohibited, unless authorized by Arteco NV in writing.

## OEM Approvals
Product | OEM Group | OEM Brand | OEM Specification | Approval type | Comments

## National Standards
Product | Standard | Comments | Description
FREECOR BMC | JIS K2234-2018 |  | Japanese Industrial Standard. Engine antifreeze coolants Supersedes version 2006. Covers antifreeze coolants mainly composed of ethylene glycol, which is employed for prevention of freezing of cooling liquid used in a liquid-cooled internal combustion engine and for corrosion prevention of the cooling system. Class 1 has been completely removed. and only Classss 2: LLC (Long Life Coolant) is kept. Some other differences vs 2006 version, a.o. more narrow corrsion spec (max 1 instead of max 2 mg/cm2) for corrosion property of cast aluminium at heat transfer surface (25 % Volume % test Solution 135 ±2 ° C for 168 ±2 hrs.) Concentration from 25 till 60%. Testing is JIS specific but has many similarities with ASTM D3306. No RA requirements.
FREECOR BMC | ASTM D3306-20 |  | Standard Specification for Ethylene Glycol Base Engine Coolant for Automobile and Light Duty Service Covers the requirements for MEG, MPG or base , or also mixtures with glycerine, engine coolants used in automobiles or other light duty service cooling systems. Valid for coolant concentrates & readymix 50/50. Also coolants diluted from a concentrate (and the concentrate meets ASTM D3306) in the ratio between 40-70% meet performance. Spec replaces ASTM D5216
FREECOR BMC | BS 6580.2010 | modified version tested | British Standard. Specification for corrosion inhibiting, engine coolant concentrate (“antifreeze”) Supersedes version 1992. Main changes are : products based on MEG and MPG but products containing other diols or polyols such as digol (2,2-oxydiethanol) or glycerol (1, 2, 3-propane triol) are not excluded. Performance requirements in line with ASTM D3306, except for foam (requirement is 50 ml max). Freezing point is -33 max. Requires 25 ppm denatonium benzoate (bitterant) as of 25% MEG for packed goods for retail to general public, or childproof closure
FREECOR BMC | FVV Heft R530 |  | FVV Standard (Forschungsvereinigung Verbrennungskraftmaschi)en ¦ Research Association for Combustion Engines Guideline for coolant concentrate testing (no specs included). For German OEM's required but limits can vary depending the customer
FREECOR BMC | GB 29743-2013 | Based on results ASTM D3306 test. Passenger vehicles | Chinese Standard Specification for Light & Heavy Duty Specification for coolant concentratre (MEG, MPG or other) for light and heavy duty. For heavy duty nitrite and/or molybdate is required Also contains requirement regarding marketing and package
FREECOR BMC | NF R15-601-20 |  | Norme Française. Road vehicules - Cooling fluids - General specifications & requirements Supersedes version of 1991. Covers coolants concentrates and ready-mixes -20°C and -35°C. versus previous version, a.o. RA spec has been changed to purely a reporting requirement. Tests are specific and not always comparable with ASTM.
FREECOR BMC | Önorm V5123 | Except RA | Coolant specification for cooling systems of combustion engines MEG/PG based coolant. Spec is based on ASTM and DIN methods. Elastomer test is from DIN. RA requirement is split in OAT and silicated coolants
FREECOR BMC | UNE 26-361-88/1 |  | Spanish specification. Vehículos automóviles, anticongelantes y refrigerantes, Base glicol No specific physical requirements. RA to report. All tests refer to UNE methods.
The information contained in this document is intended to provide the customer and/or end-user with an understanding of the properties of the product, it being understood that this information may not be construed as any express or implied warranty that the product is suitable for a specific use or application. All information contained in this document, including but not limited to text or graphic material, is the property of Arteco NV, is accurate to the best of our knowledge at the date of issue specified, supersedes all previous editions and information contained in them. and is subject to change without notice. Any textual or graphic material you copy, print, or download from this document is for your personal, non-commercial use only, and you not change or delete any copyright, trademark or other proprietary notices. Any other use, including but not limited to the reproduction, distribution, display or transmission of the content of this document is strictly prohibited, unless authorized by Arteco NV in writing.