## Products
Product | Description | Regional availibility | Drive train | Base fluid | Freeze protection | Heavy duty applications | Industrial applications | Segment | Technology | Use type | Product information url
FREECOR LPC | A MEG-based coolant using P-OAT, developed for passenger car applications requiring long-life, silicate-free corrosion protection, meeting a diversity of OEMs specifications. | contact us for more info and regional availability | Battery,ICE and Hybrid | MEG | -18°C to -40°C,-40°C to -60°C | Automotive / Off-road,Automotive / On-road |  | Cars & Vans,Heavy Duty | P-OAT | Concentrate | https://www.arteco-coolants.com/en/product-finder/freecor-lpc
The information contained in this document is intended to provide the customer and/or end-user with an understanding of the properties of the product, it being understood that this information may not be construed as any express or implied warranty that the product is suitable for a specific use or application. All information contained in this document, including but not limited to text or graphic material, is the property of Arteco NV, is accurate to the best of our knowledge at the date of issue specified, supersedes all previous editions and information contained in them. and is subject to change without notice. Any textual or graphic material you copy, print, or download from this document is for your personal, non-commercial use only, and you not change or delete any copyright, trademark or other proprietary notices. Any other use, including but not limited to the reproduction, distribution, display or transmission of the content of this document is strictly prohibited, unless authorized by Arteco NV in writing.

## OEM Approvals
Product | OEM Group | OEM Brand | OEM Specification | Approval type | Comments
FREECOR LPC | Mazda | Mazda | MES MN121J | recommended
The information contained in this document is intended to provide the customer and/or end-user with an understanding of the properties of the product, it being understood that this information may not be construed as any express or implied warranty that the product is suitable for a specific use or application. All information contained in this document, including but not limited to text or graphic material, is the property of Arteco NV, is accurate to the best of our knowledge at the date of issue specified, supersedes all previous editions and information contained in them. and is subject to change without notice. Any textual or graphic material you copy, print, or download from this document is for your personal, non-commercial use only, and you not change or delete any copyright, trademark or other proprietary notices. Any other use, including but not limited to the reproduction, distribution, display or transmission of the content of this document is strictly prohibited, unless authorized by Arteco NV in writing.

## National Standards
Product | Standard | Comments | Description
FREECOR FGC | BS 6580.2010 |  | British Standard. Specification for corrosion inhibiting, engine coolant concentrate (“antifreeze”) Supersedes version 1992. Main changes are : products based on MEG and MPG but products containing other diols or polyols such as digol (2,2-oxydiethanol) or glycerol (1, 2, 3-propane triol) are not excluded. Performance requirements in line with ASTM D3306, except for foam (requirement is 50 ml max). Freezing point is -33 max. Requires 25 ppm denatonium benzoate (bitterant) as of 25% MEG for packed goods for retail to general public, or childproof closure
FREECOR FGC | BS 6580.1992 | Spec obsolete. | British Standard. Specification for corrosion inhibiting, engine coolant concentrate (“antifreeze”) Outdated. Replaced by 2010 version. The coolant must be "diol" based and the method specifies minimum performance requirements for coolant concentrates intended for use at appropriate dilutions in the cooling systems. The test methods are close matching with ASTM D3306.
FREECOR FGC | GB 29743-2013 |  | Chinese Standard Specification for Light & Heavy Duty Specification for coolant concentratre (MEG, MPG or other) for light and heavy duty. For heavy duty nitrite and/or molybdate is required Also contains requirement regarding marketing and package
FREECOR FGC | SH/T 0521-2010 |  | Chinese Standard. Specification for ethylene glycol base engine coolant for automobile and light duty service Supersedes version 1999. Specification for MEG or MPG based concentrate. Prevailed by GB 29743–2013
FREECOR LPC | ASTM D3306-20 |  | Standard Specification for Ethylene Glycol Base Engine Coolant for Automobile and Light Duty Service Covers the requirements for MEG, MPG or base , or also mixtures with glycerine, engine coolants used in automobiles or other light duty service cooling systems. Valid for coolant concentrates & readymix 50/50. Also coolants diluted from a concentrate (and the concentrate meets ASTM D3306) in the ratio between 40-70% meet performance. Spec replaces ASTM D5216
FREECOR LPC | ASTM D6210-17 |  | Standard Specification for Fully-Formulated Glycol Base Engine Coolant for Heavy-Duty Engines Specification for Heavy Duty coolant concentrate, with dilutions between 40-60vol%. Like ASTM D3306, but a minimum concentration of nitrite (as NO2−) of 1200 ppm in the 50 volume % predilute coolant, or a minimum combined concentration of nitrite (as NO2−) plus molybdate (as MoO4−2) in the 50 volume % predilute coolant of 780 ppm. At least 300 ppm each of NO2− and MoO4−2 must be present. The above concentrations are doubled for coolant concentrates.
FREECOR LPC | JIS K2234-1994 | spec obsolete | Japanese Industrial Standard. Engine antifreeze coolants Outdated. Replaced by version 2006. Covers antifreeze coolants mainly composed of ethylene glycol, which is employed for prevention of freezing of cooling liquid used in a liquid-cooled internal combustion engine and for corrosion prevention of the cooling system. Class 1: AF (regular use) Concentration from 25 till 60%. Testing is JIS specific but has many similarities with ASTM D3306. No RA requirements.
FREECOR LPC | JIS K2234-2006 | spec obsolete since end 2019 | Japanese Industrial Standard. Engine antifreeze coolants Supersedes version 1994. Replaced by version 2018 Covers antifreeze coolants mainly composed of ethylene glycol, which is employed for prevention of freezing of cooling liquid used in a liquid-cooled internal combustion engine and for corrosion prevention of the cooling system. Comprises the specification for 2 classes of engine coolant: Class 1: AF (regular use) and Class 2: LLC (Long Life Coolant). Concentration from 25 till 60%. Testing is JIS specific but has many similarities with ASTM D3306. No RA requirements.
FREECOR LPC | JIS K2234-2018 |  | Japanese Industrial Standard. Engine antifreeze coolants Supersedes version 2006. Covers antifreeze coolants mainly composed of ethylene glycol, which is employed for prevention of freezing of cooling liquid used in a liquid-cooled internal combustion engine and for corrosion prevention of the cooling system. Class 1 has been completely removed. and only Classss 2: LLC (Long Life Coolant) is kept. Some other differences vs 2006 version, a.o. more narrow corrsion spec (max 1 instead of max 2 mg/cm2) for corrosion property of cast aluminium at heat transfer surface (25 % Volume % test Solution 135 ±2 ° C for 168 ±2 hrs.) Concentration from 25 till 60%. Testing is JIS specific but has many similarities with ASTM D3306. No RA requirements.
FREECOR LPC | KS M 2142:2014 |  | Korean Standard. Engine Antifreeze Coolant Specification for MEG or MPG based concentrate , to be used 25-60vol%. It includes different types. Type 2= all season
HAVOLINE XLC | ASTM D3306-20 |  | Standard Specification for Ethylene Glycol Base Engine Coolant for Automobile and Light Duty Service Covers the requirements for MEG, MPG or base , or also mixtures with glycerine, engine coolants used in automobiles or other light duty service cooling systems. Valid for coolant concentrates & readymix 50/50. Also coolants diluted from a concentrate (and the concentrate meets ASTM D3306) in the ratio between 40-70% meet performance. Spec replaces ASTM D5216
HAVOLINE XLC | ASTM D4656-98 | on a dilution more than 50vol% | Standard Specification for Prediluted Aqueous Ethylene Glycol (50 Volume % Minimum) Base Engine Coolant for Automobiles and Light-Duty Service. Withdrawn 2000, without replacement. Designed to be used for a coolant that is already diluted to 50% volume and requires no further dilution for use in automobiles and light duty vehicles
HAVOLINE XLC | ASTM D6210-17 |  | Standard Specification for Fully-Formulated Glycol Base Engine Coolant for Heavy-Duty Engines Specification for Heavy Duty coolant concentrate, with dilutions between 40-60vol%. Like ASTM D3306, but a minimum concentration of nitrite (as NO2−) of 1200 ppm in the 50 volume % predilute coolant, or a minimum combined concentration of nitrite (as NO2−) plus molybdate (as MoO4−2) in the 50 volume % predilute coolant of 780 ppm. At least 300 ppm each of NO2− and MoO4−2 must be present. The above concentrations are doubled for coolant concentrates.
HAVOLINE XLC | BS 6580.2010 |  | British Standard. Specification for corrosion inhibiting, engine coolant concentrate (“antifreeze”) Supersedes version 1992. Main changes are : products based on MEG and MPG but products containing other diols or polyols such as digol (2,2-oxydiethanol) or glycerol (1, 2, 3-propane triol) are not excluded. Performance requirements in line with ASTM D3306, except for foam (requirement is 50 ml max). Freezing point is -33 max. Requires 25 ppm denatonium benzoate (bitterant) as of 25% MEG for packed goods for retail to general public, or childproof closure
HAVOLINE XLC | BS 6580.1992 | Spec obsolete. | British Standard. Specification for corrosion inhibiting, engine coolant concentrate (“antifreeze”) Outdated. Replaced by 2010 version. The coolant must be "diol" based and the method specifies minimum performance requirements for coolant concentrates intended for use at appropriate dilutions in the cooling systems. The test methods are close matching with ASTM D3306.
HAVOLINE XLC | NFR 15-601-91 | Spec obsolete. Replaced by 2020 version. Meets the specification except for reserve alkalinity | Norme Française. Road vehicules - Cooling fluids - General specifications & requirements Outdated. Replaced by version 2020. Covers coolants concentrates and ready-mixes -18°C and -35°C. RA requirement (min 10) is not met by OAT-based product. Tests are specific and not always comparable with ASTM.
HAVOLINE XLC | FVV Heft R530 |  | FVV Standard (Forschungsvereinigung Verbrennungskraftmaschi)en ¦ Research Association for Combustion Engines Guideline for coolant concentrate testing (no specs included). For German OEM's required but limits can vary depending the customer
HAVOLINE XLC | FVV Heft R443 |  | FVV Standard (Forschungsvereinigung Verbrennungskraftmaschi)en ¦ Research Association for Combustion Engines Guideline for coolant concentrate testing (no specs included). For German OEM's required but limits can vary depending the customer
HAVOLINE XLC | KS M 2142:2014 |  | Korean Standard. Engine Antifreeze Coolant Specification for MEG or MPG based concentrate , to be used 25-60vol%. It includes different types. Type 2= all season
HAVOLINE XLC | MIL-BT-PS-606 A |  | Military Specification Belgium Specification linking to Navo S-759 but this is Belgium version. Specification for MEG-based concentrate, with no amine or phosphates allowed
HAVOLINE XLC | MIL-DCSEA 615/C |  | Military Specification France Specification linked to NATO S-759 specs: OAT-based spec for France MEG based coolant concentrate = S759 40/60 dilution = -24°C = XS-790 50/50 dilution = -35°C = XS-791 Contains a colour spec : blue DCSEA615/C : version of May 2000
HAVOLINE XLC | MIL-E/L-1415b |  | Military Specification Italy
HAVOLINE XLC | MIL-FSD 8704 | Meets the specification except for reserve alkalinity | Military Specification Sweden Specification for MEG based concentrate
HAVOLINE XLC | NATO S-759 |  | Antifreeze for wheeled vehicles Supersedes DCSEA 615/B. Refers to DCSEA 615/C. Specification for MEG-based coolant, OAT based spec. Free of amines, phosphates, nitrites, silicates & borates. Colour defined blue / blue-green. Specifies the addition of a bitterant agent. Ready-mix specifcation : XS-790 : -24°C (40/60 vol%) XS-791 : -35°C (50/50 vol%)
HAVOLINE XLC | TMC RP 364 |  | Technology & Maintenance Council American Trucking Association. Fleet purchasing specification for nitrite containing propylene glycol base coolant outlines a specification for organic acid technology (OAT) extended life coolants for heavy-duty vehicles; both MEG and MPG based; not needing SCA's
HAVOLINE XLC | Önorm V5123 | Meets the specification except for reserve alkalinity | Coolant specification for cooling systems of combustion engines MEG/PG based coolant. Spec is based on ASTM and DIN methods. Elastomer test is from DIN. RA requirement is split in OAT and silicated coolants
HAVOLINE XLC | UNE 26-361-88/1 |  | Spanish specification. Vehículos automóviles, anticongelantes y refrigerantes, Base glicol No specific physical requirements. RA to report. All tests refer to UNE methods.
HAVOLINE XLI | MIL-A-53009A |  | Military Specification for "Additive, Antifreeze Extender, Liquid Coolant systems" Describes specific formula that meets the spec for additive intended for inhibiting water or reinhibiting used MIL-A-46153 antifreeze.
HAVOLINE XLI | BR 1326 | Approval letter, no spec | Navy specification
CORROSION INHIBITOR BSB | ASTM D3306-20 | Formula 6% BSB; 94% MEG | Standard Specification for Ethylene Glycol Base Engine Coolant for Automobile and Light Duty Service Covers the requirements for MEG, MPG or base , or also mixtures with glycerine, engine coolants used in automobiles or other light duty service cooling systems. Valid for coolant concentrates & readymix 50/50. Also coolants diluted from a concentrate (and the concentrate meets ASTM D3306) in the ratio between 40-70% meet performance. Spec replaces ASTM D5216
CORROSION INHIBITOR BSB | BS 6580.2010 | Formula 6% BSB; 91wt% MEG; 3 wt% Water; or other version with water replaced by MEG | British Standard. Specification for corrosion inhibiting, engine coolant concentrate (“antifreeze”) Supersedes version 1992. Main changes are : products based on MEG and MPG but products containing other diols or polyols such as digol (2,2-oxydiethanol) or glycerol (1, 2, 3-propane triol) are not excluded. Performance requirements in line with ASTM D3306, except for foam (requirement is 50 ml max). Freezing point is -33 max. Requires 25 ppm denatonium benzoate (bitterant) as of 25% MEG for packed goods for retail to general public, or childproof closure
CORROSION INHIBITOR BSB | BS 6580.1992 | Spec obsolete. Formula 6% BSB; 91wt% MEG; 3 wt% Water; or other version with water replaced by MEG | British Standard. Specification for corrosion inhibiting, engine coolant concentrate (“antifreeze”) Outdated. Replaced by 2010 version. The coolant must be "diol" based and the method specifies minimum performance requirements for coolant concentrates intended for use at appropriate dilutions in the cooling systems. The test methods are close matching with ASTM D3306.
FREECOR FGC | NF R15-601-20 |  | Norme Française. Road vehicules - Cooling fluids - General specifications & requirements Supersedes version of 1991. Covers coolants concentrates and ready-mixes -20°C and -35°C. versus previous version, a.o. RA spec has been changed to purely a reporting requirement. Tests are specific and not always comparable with ASTM.
FREECOR BMC | JIS K2234-2018 |  | Japanese Industrial Standard. Engine antifreeze coolants Supersedes version 2006. Covers antifreeze coolants mainly composed of ethylene glycol, which is employed for prevention of freezing of cooling liquid used in a liquid-cooled internal combustion engine and for corrosion prevention of the cooling system. Class 1 has been completely removed. and only Classss 2: LLC (Long Life Coolant) is kept. Some other differences vs 2006 version, a.o. more narrow corrsion spec (max 1 instead of max 2 mg/cm2) for corrosion property of cast aluminium at heat transfer surface (25 % Volume % test Solution 135 ±2 ° C for 168 ±2 hrs.) Concentration from 25 till 60%. Testing is JIS specific but has many similarities with ASTM D3306. No RA requirements.
FREECOR BMC | ASTM D3306-20 |  | Standard Specification for Ethylene Glycol Base Engine Coolant for Automobile and Light Duty Service Covers the requirements for MEG, MPG or base , or also mixtures with glycerine, engine coolants used in automobiles or other light duty service cooling systems. Valid for coolant concentrates & readymix 50/50. Also coolants diluted from a concentrate (and the concentrate meets ASTM D3306) in the ratio between 40-70% meet performance. Spec replaces ASTM D5216
FREECOR BMC | BS 6580.2010 | modified version tested | British Standard. Specification for corrosion inhibiting, engine coolant concentrate (“antifreeze”) Supersedes version 1992. Main changes are : products based on MEG and MPG but products containing other diols or polyols such as digol (2,2-oxydiethanol) or glycerol (1, 2, 3-propane triol) are not excluded. Performance requirements in line with ASTM D3306, except for foam (requirement is 50 ml max). Freezing point is -33 max. Requires 25 ppm denatonium benzoate (bitterant) as of 25% MEG for packed goods for retail to general public, or childproof closure
FREECOR BMC | FVV Heft R530 |  | FVV Standard (Forschungsvereinigung Verbrennungskraftmaschi)en ¦ Research Association for Combustion Engines Guideline for coolant concentrate testing (no specs included). For German OEM's required but limits can vary depending the customer
FREECOR BMC | GB 29743-2013 | Based on results ASTM D3306 test. Passenger vehicles | Chinese Standard Specification for Light & Heavy Duty Specification for coolant concentratre (MEG, MPG or other) for light and heavy duty. For heavy duty nitrite and/or molybdate is required Also contains requirement regarding marketing and package
FREECOR BMC | NF R15-601-20 |  | Norme Française. Road vehicules - Cooling fluids - General specifications & requirements Supersedes version of 1991. Covers coolants concentrates and ready-mixes -20°C and -35°C. versus previous version, a.o. RA spec has been changed to purely a reporting requirement. Tests are specific and not always comparable with ASTM.
FREECOR BMC | Önorm V5123 | Except RA | Coolant specification for cooling systems of combustion engines MEG/PG based coolant. Spec is based on ASTM and DIN methods. Elastomer test is from DIN. RA requirement is split in OAT and silicated coolants
FREECOR FGC | ASTM D3306-20 |  | Standard Specification for Ethylene Glycol Base Engine Coolant for Automobile and Light Duty Service Covers the requirements for MEG, MPG or base , or also mixtures with glycerine, engine coolants used in automobiles or other light duty service cooling systems. Valid for coolant concentrates & readymix 50/50. Also coolants diluted from a concentrate (and the concentrate meets ASTM D3306) in the ratio between 40-70% meet performance. Spec replaces ASTM D5216
FREECOR LPC | GB 29743-2013 |  | Chinese Standard Specification for Light & Heavy Duty Specification for coolant concentratre (MEG, MPG or other) for light and heavy duty. For heavy duty nitrite and/or molybdate is required Also contains requirement regarding marketing and package
HAVOLINE XLC | GB 29743-2013 |  | Chinese Standard Specification for Light & Heavy Duty Specification for coolant concentratre (MEG, MPG or other) for light and heavy duty. For heavy duty nitrite and/or molybdate is required Also contains requirement regarding marketing and package
FREECOR FGC | AS 2108-2004 |  | Australian Standard. Engine coolants Type A and Type B for engine cooling systems Covers the MINIMUM requirements for passenger cars and light commercial vehicles. It does not cover heavy–duty vehicles.
FREECOR FGC | CUNA NC 956-16 |  | Italian specification for engine coolants MEG based engine coolants in combustion engines. All test methods are based on ASTM, except the hard water stability test and elastomer test. RA 8 ml minimal.
FREECOR FGC | UNE 26-361-88/1 |  | Spanish specification. Vehículos automóviles, anticongelantes y refrigerantes, Base glicol No specific physical requirements. RA to report. All tests refer to UNE methods.
FREECOR FTC | ASTM D3306-20 |  | Standard Specification for Ethylene Glycol Base Engine Coolant for Automobile and Light Duty Service Covers the requirements for MEG, MPG or base , or also mixtures with glycerine, engine coolants used in automobiles or other light duty service cooling systems. Valid for coolant concentrates & readymix 50/50. Also coolants diluted from a concentrate (and the concentrate meets ASTM D3306) in the ratio between 40-70% meet performance. Spec replaces ASTM D5216
FREECOR FTC | ASTM D6210-17 |  | Standard Specification for Fully-Formulated Glycol Base Engine Coolant for Heavy-Duty Engines Specification for Heavy Duty coolant concentrate, with dilutions between 40-60vol%. Like ASTM D3306, but a minimum concentration of nitrite (as NO2−) of 1200 ppm in the 50 volume % predilute coolant, or a minimum combined concentration of nitrite (as NO2−) plus molybdate (as MoO4−2) in the 50 volume % predilute coolant of 780 ppm. At least 300 ppm each of NO2− and MoO4−2 must be present. The above concentrations are doubled for coolant concentrates.
FREECOR BMC | UNE 26-361-88/1 |  | Spanish specification. Vehículos automóviles, anticongelantes y refrigerantes, Base glicol No specific physical requirements. RA to report. All tests refer to UNE methods.
FREECOR FTC | UNE 26-361-88/1 |  | Spanish specification. Vehículos automóviles, anticongelantes y refrigerantes, Base glicol No specific physical requirements. RA to report. All tests refer to UNE methods.
FREECOR LPC | UNE 26-361-88/1 |  | Spanish specification. Vehículos automóviles, anticongelantes y refrigerantes, Base glicol No specific physical requirements. RA to report. All tests refer to UNE methods.
FREECOR XLC | BS 6580.2010 |  | British Standard. Specification for corrosion inhibiting, engine coolant concentrate (“antifreeze”) Supersedes version 1992. Main changes are : products based on MEG and MPG but products containing other diols or polyols such as digol (2,2-oxydiethanol) or glycerol (1, 2, 3-propane triol) are not excluded. Performance requirements in line with ASTM D3306, except for foam (requirement is 50 ml max). Freezing point is -33 max. Requires 25 ppm denatonium benzoate (bitterant) as of 25% MEG for packed goods for retail to general public, or childproof closure
FREECOR JNC | ASTM D3306-20 |  | Standard Specification for Ethylene Glycol Base Engine Coolant for Automobile and Light Duty Service Covers the requirements for MEG, MPG or base , or also mixtures with glycerine, engine coolants used in automobiles or other light duty service cooling systems. Valid for coolant concentrates & readymix 50/50. Also coolants diluted from a concentrate (and the concentrate meets ASTM D3306) in the ratio between 40-70% meet performance. Spec replaces ASTM D5216
FREECOR JNC | BS 6580.2010 |  | British Standard. Specification for corrosion inhibiting, engine coolant concentrate (“antifreeze”) Supersedes version 1992. Main changes are : products based on MEG and MPG but products containing other diols or polyols such as digol (2,2-oxydiethanol) or glycerol (1, 2, 3-propane triol) are not excluded. Performance requirements in line with ASTM D3306, except for foam (requirement is 50 ml max). Freezing point is -33 max. Requires 25 ppm denatonium benzoate (bitterant) as of 25% MEG for packed goods for retail to general public, or childproof closure
FREECOR JNC | JIS K2234-2006 |  | Japanese Industrial Standard. Engine antifreeze coolants Supersedes version 1994. Replaced by version 2018 Covers antifreeze coolants mainly composed of ethylene glycol, which is employed for prevention of freezing of cooling liquid used in a liquid-cooled internal combustion engine and for corrosion prevention of the cooling system. Comprises the specification for 2 classes of engine coolant: Class 1: AF (regular use) and Class 2: LLC (Long Life Coolant). Concentration from 25 till 60%. Testing is JIS specific but has many similarities with ASTM D3306. No RA requirements.
FREECOR JNC | JIS K2234-2018 |  | Japanese Industrial Standard. Engine antifreeze coolants Supersedes version 2006. Covers antifreeze coolants mainly composed of ethylene glycol, which is employed for prevention of freezing of cooling liquid used in a liquid-cooled internal combustion engine and for corrosion prevention of the cooling system. Class 1 has been completely removed. and only Classss 2: LLC (Long Life Coolant) is kept. Some other differences vs 2006 version, a.o. more narrow corrsion spec (max 1 instead of max 2 mg/cm2) for corrosion property of cast aluminium at heat transfer surface (25 % Volume % test Solution 135 ±2 ° C for 168 ±2 hrs.) Concentration from 25 till 60%. Testing is JIS specific but has many similarities with ASTM D3306. No RA requirements.
FREECOR FTC | JIS K2234-2018 |  | Japanese Industrial Standard. Engine antifreeze coolants Supersedes version 2006. Covers antifreeze coolants mainly composed of ethylene glycol, which is employed for prevention of freezing of cooling liquid used in a liquid-cooled internal combustion engine and for corrosion prevention of the cooling system. Class 1 has been completely removed. and only Classss 2: LLC (Long Life Coolant) is kept. Some other differences vs 2006 version, a.o. more narrow corrsion spec (max 1 instead of max 2 mg/cm2) for corrosion property of cast aluminium at heat transfer surface (25 % Volume % test Solution 135 ±2 ° C for 168 ±2 hrs.) Concentration from 25 till 60%. Testing is JIS specific but has many similarities with ASTM D3306. No RA requirements.
CORROSION INHIBITOR BSB | GB 27943.1-2022 | Formula 6% BSB; 94% MEG
FREECOR FGC | GB 27943.1-2022
HAVOLINE XLC | GB 27943.1-2022
FREECOR FTC | GB 27943.1-2022
FREECOR LPC | GB 27943.1-2022
FREECOR XLC | ASTM D3306-20 |  | Standard Specification for Ethylene Glycol Base Engine Coolant for Automobile and Light Duty Service Covers the requirements for MEG, MPG or base , or also mixtures with glycerine, engine coolants used in automobiles or other light duty service cooling systems. Valid for coolant concentrates & readymix 50/50. Also coolants diluted from a concentrate (and the concentrate meets ASTM D3306) in the ratio between 40-70% meet performance. Spec replaces ASTM D5216
FREECOR AQC | AS 2108-2004 |  | Australian Standard. Engine coolants Type A and Type B for engine cooling systems Covers the MINIMUM requirements for passenger cars and light commercial vehicles. It does not cover heavy–duty vehicles.
FREECOR AQC | ASTM D3306-20 |  | Standard Specification for Ethylene Glycol Base Engine Coolant for Automobile and Light Duty Service Covers the requirements for MEG, MPG or base , or also mixtures with glycerine, engine coolants used in automobiles or other light duty service cooling systems. Valid for coolant concentrates & readymix 50/50. Also coolants diluted from a concentrate (and the concentrate meets ASTM D3306) in the ratio between 40-70% meet performance. Spec replaces ASTM D5216
FREECOR AQC | BS 6580.2010 |  | British Standard. Specification for corrosion inhibiting, engine coolant concentrate (“antifreeze”) Supersedes version 1992. Main changes are : products based on MEG and MPG but products containing other diols or polyols such as digol (2,2-oxydiethanol) or glycerol (1, 2, 3-propane triol) are not excluded. Performance requirements in line with ASTM D3306, except for foam (requirement is 50 ml max). Freezing point is -33 max. Requires 25 ppm denatonium benzoate (bitterant) as of 25% MEG for packed goods for retail to general public, or childproof closure
FREECOR AQC | CUNA NC 956-16 |  | Italian specification for engine coolants MEG based engine coolants in combustion engines. All test methods are based on ASTM, except the hard water stability test and elastomer test. RA 8 ml minimal.
FREECOR AQC | GB 27943.1-2022
FREECOR AQC | NF R15-601-20 |  | Norme Française. Road vehicules - Cooling fluids - General specifications & requirements Supersedes version of 1991. Covers coolants concentrates and ready-mixes -20°C and -35°C. versus previous version, a.o. RA spec has been changed to purely a reporting requirement. Tests are specific and not always comparable with ASTM.
FREECOR AQC | UNE 26-361-88/1 |  | Spanish specification. Vehículos automóviles, anticongelantes y refrigerantes, Base glicol No specific physical requirements. RA to report. All tests refer to UNE methods.
FREECOR AQI | AS 2108-2004 | Formula 6% AQI;91wt% MEG; 3 wt% Water; or other version with water replaced by MEG | Australian Standard. Engine coolants Type A and Type B for engine cooling systems Covers the MINIMUM requirements for passenger cars and light commercial vehicles. It does not cover heavy–duty vehicles.
FREECOR AQI | ASTM D3306-20 | Formula 6% AQI; 94% MEG | Standard Specification for Ethylene Glycol Base Engine Coolant for Automobile and Light Duty Service Covers the requirements for MEG, MPG or base , or also mixtures with glycerine, engine coolants used in automobiles or other light duty service cooling systems. Valid for coolant concentrates & readymix 50/50. Also coolants diluted from a concentrate (and the concentrate meets ASTM D3306) in the ratio between 40-70% meet performance. Spec replaces ASTM D5216
FREECOR AQI | BS 6580.2010 | Formula 6% AQI; 91wt% MEG; 3 wt% Water; or other version with water replaced by MEG | British Standard. Specification for corrosion inhibiting, engine coolant concentrate (“antifreeze”) Supersedes version 1992. Main changes are : products based on MEG and MPG but products containing other diols or polyols such as digol (2,2-oxydiethanol) or glycerol (1, 2, 3-propane triol) are not excluded. Performance requirements in line with ASTM D3306, except for foam (requirement is 50 ml max). Freezing point is -33 max. Requires 25 ppm denatonium benzoate (bitterant) as of 25% MEG for packed goods for retail to general public, or childproof closure
FREECOR AQI | GB 27943.1-2022 | Formula 6% AQI; 94% MEG
FREECOR AQI | NF R15-601-20 | Formula 6% AQI;91wt% MEG; 3 wt% Water; or other version with water replaced by MEG | Norme Française. Road vehicules - Cooling fluids - General specifications & requirements Supersedes version of 1991. Covers coolants concentrates and ready-mixes -20°C and -35°C. versus previous version, a.o. RA spec has been changed to purely a reporting requirement. Tests are specific and not always comparable with ASTM.
FREECOR AQI | UNE 26-361-88/1 | Formula 6% AQI;91wt% MEG; 3 wt% Water; or other version with water replaced by MEG | Spanish specification. Vehículos automóviles, anticongelantes y refrigerantes, Base glicol No specific physical requirements. RA to report. All tests refer to UNE methods.
FREECOR BQC | AS 2108-2004 |  | Australian Standard. Engine coolants Type A and Type B for engine cooling systems Covers the MINIMUM requirements for passenger cars and light commercial vehicles. It does not cover heavy–duty vehicles.
FREECOR BQC | ASTM D3306-20 | Type III for >=51.8v% dilution | Standard Specification for Ethylene Glycol Base Engine Coolant for Automobile and Light Duty Service Covers the requirements for MEG, MPG or base , or also mixtures with glycerine, engine coolants used in automobiles or other light duty service cooling systems. Valid for coolant concentrates & readymix 50/50. Also coolants diluted from a concentrate (and the concentrate meets ASTM D3306) in the ratio between 40-70% meet performance. Spec replaces ASTM D5216
FREECOR BQC | BS 6580.2010 |  | British Standard. Specification for corrosion inhibiting, engine coolant concentrate (“antifreeze”) Supersedes version 1992. Main changes are : products based on MEG and MPG but products containing other diols or polyols such as digol (2,2-oxydiethanol) or glycerol (1, 2, 3-propane triol) are not excluded. Performance requirements in line with ASTM D3306, except for foam (requirement is 50 ml max). Freezing point is -33 max. Requires 25 ppm denatonium benzoate (bitterant) as of 25% MEG for packed goods for retail to general public, or childproof closure
FREECOR BQC | CUNA NC 956-16 |  | Italian specification for engine coolants MEG based engine coolants in combustion engines. All test methods are based on ASTM, except the hard water stability test and elastomer test. RA 8 ml minimal.
FREECOR BQC | NF R15-601-20 |  | Norme Française. Road vehicules - Cooling fluids - General specifications & requirements Supersedes version of 1991. Covers coolants concentrates and ready-mixes -20°C and -35°C. versus previous version, a.o. RA spec has been changed to purely a reporting requirement. Tests are specific and not always comparable with ASTM.
FREECOR BQC | SAE J1034 | For dilutions >=51,8v% | Society of Automotive Engineering. SAE Recommended Practice that applies to engine coolant Concentrate, ethylene glycol base, for use in automotive and light truck engine cooling systems. Not a real specification, but a guidance. Covers MEG-based coolant concentrates of 40-70% in water. RA>10, based on ASTM test methods, freezing point 50% < -37⁰C
FREECOR BQC | UNE 26-361-88/1 |  | Spanish specification. Vehículos automóviles, anticongelantes y refrigerantes, Base glicol No specific physical requirements. RA to report. All tests refer to UNE methods.
FREECOR AQI | CUNA NC 956-16 | Formula 6% AQI;91wt% MEG; 3 wt% Water; or other version with water replaced by MEG | Italian specification for engine coolants MEG based engine coolants in combustion engines. All test methods are based on ASTM, except the hard water stability test and elastomer test. RA 8 ml minimal.
FREECOR XLC | NF R15-601-20 |  | Norme Française. Road vehicules - Cooling fluids - General specifications & requirements Supersedes version of 1991. Covers coolants concentrates and ready-mixes -20°C and -35°C. versus previous version, a.o. RA spec has been changed to purely a reporting requirement. Tests are specific and not always comparable with ASTM.
FREECOR ACC | ASTM D3306-20 |  | Standard Specification for Ethylene Glycol Base Engine Coolant for Automobile and Light Duty Service Covers the requirements for MEG, MPG or base , or also mixtures with glycerine, engine coolants used in automobiles or other light duty service cooling systems. Valid for coolant concentrates & readymix 50/50. Also coolants diluted from a concentrate (and the concentrate meets ASTM D3306) in the ratio between 40-70% meet performance. Spec replaces ASTM D5216
FREECOR ACC | ASTM D6210-17 |  | Standard Specification for Fully-Formulated Glycol Base Engine Coolant for Heavy-Duty Engines Specification for Heavy Duty coolant concentrate, with dilutions between 40-60vol%. Like ASTM D3306, but a minimum concentration of nitrite (as NO2−) of 1200 ppm in the 50 volume % predilute coolant, or a minimum combined concentration of nitrite (as NO2−) plus molybdate (as MoO4−2) in the 50 volume % predilute coolant of 780 ppm. At least 300 ppm each of NO2− and MoO4−2 must be present. The above concentrations are doubled for coolant concentrates.
FREECOR ACC | GB 27943.1-2022 | Heavy Duty
FREECOR ACC | TMC RP 364 |  | Technology & Maintenance Council American Trucking Association. Fleet purchasing specification for nitrite containing propylene glycol base coolant outlines a specification for organic acid technology (OAT) extended life coolants for heavy-duty vehicles; both MEG and MPG based; not needing SCA's
FREECOR ACC | TMC RP 329 |  | Technology & Maintenance Council American Trucking Association. Fleet purchasing specification for nitrite containing ethylene glycol base coolant Outlines a specification for a fully-formulated ethylene glycol base coolant concentrate containing nitrite which does not require a pre-charge of a supplemental coolant additive to be added before use. Nitrite/molybdate requirement as described in ASTM D6210. Max silicon content is 250 ppm
FREECOR EV Milli 10 | ASTM D8566
FREECOR XLC | AS 2108-2004 |  | Australian Standard. Engine coolants Type A and Type B for engine cooling systems Covers the MINIMUM requirements for passenger cars and light commercial vehicles. It does not cover heavy–duty vehicles.
FREECOR XLC | CUNA NC 956-16 |  | Italian specification for engine coolants MEG based engine coolants in combustion engines. All test methods are based on ASTM, except the hard water stability test and elastomer test. RA 8 ml minimal.
FREECOR XLC | GB 27943.1-2022
FREECOR XLC | SANS 1251 |  | South African National Standard. Engine Cooling System Protectors All tests refer to ASTM. MEG content must be >85%, max 10% other glycols. RA must be >5.
FREECOR XLC | TS 3582 |  | Turkish Standard. Antifreeze engine coolant concentrate No RA requirement.
FREECOR XLC-PG | ASTM D3306-20 |  | Standard Specification for Ethylene Glycol Base Engine Coolant for Automobile and Light Duty Service Covers the requirements for MEG, MPG or base , or also mixtures with glycerine, engine coolants used in automobiles or other light duty service cooling systems. Valid for coolant concentrates & readymix 50/50. Also coolants diluted from a concentrate (and the concentrate meets ASTM D3306) in the ratio between 40-70% meet performance. Spec replaces ASTM D5216
FREECOR XLC-PG | BS 6580.2010 | Meets the specification, except for freezing point | British Standard. Specification for corrosion inhibiting, engine coolant concentrate (“antifreeze”) Supersedes version 1992. Main changes are : products based on MEG and MPG but products containing other diols or polyols such as digol (2,2-oxydiethanol) or glycerol (1, 2, 3-propane triol) are not excluded. Performance requirements in line with ASTM D3306, except for foam (requirement is 50 ml max). Freezing point is -33 max. Requires 25 ppm denatonium benzoate (bitterant) as of 25% MEG for packed goods for retail to general public, or childproof closure
FREECOR XLC-PG | GB 27943.1-2022
ZITREC TF-L | KIWA
FREECOR EV Milli 10 | GB 29743.2 - 2025
ZITREC TF-L | NBN EN 1717 | Conformity approved by Belgaqua
FREECOR EV Milli 20 | GB 29743.2 - 2025
ASTM D8566
FREECOR EV Milli 20 | ASTM D8566
FREECOR EV Milli 30 | ASTM D8566
FREECOR EV Milli 30 | GB 29743.2 - 2025
FREECOR EV Micro 10 | GB 29743.3 - 2025
FREECOR EV Micro 10 | ASTM D8565-24
The information contained in this document is intended to provide the customer and/or end-user with an understanding of the properties of the product, it being understood that this information may not be construed as any express or implied warranty that the product is suitable for a specific use or application. All information contained in this document, including but not limited to text or graphic material, is the property of Arteco NV, is accurate to the best of our knowledge at the date of issue specified, supersedes all previous editions and information contained in them. and is subject to change without notice. Any textual or graphic material you copy, print, or download from this document is for your personal, non-commercial use only, and you not change or delete any copyright, trademark or other proprietary notices. Any other use, including but not limited to the reproduction, distribution, display or transmission of the content of this document is strictly prohibited, unless authorized by Arteco NV in writing.